## PtFMEA
Op Seq #	Process/ Product/ Function/ Requirment	Product Characteristics ID/Description	Potential Failure Mode	Potential Effect(s) of Failure	Severity	Classification	Potential Cause(s) of Failure	Controls Prevention	Occurance	Controls Detection	Detection	RPN	Recommended Action	Responsibility Completion Date	Actions Taken & Completion date	Severity	Occurrence	Detection	RPN
001	Melting	Material structure	Wrong material lot, charge, bundle, ingot	Customer complaint, dimensional deffects, tolerance deffects, production stop, furnace damaged	10	n/a	Wrong material supply, Poor income inspection, water in ingots	Material supplier's certificate	1	Spectoanalisys	1	10
		Material cleanliness	Unwanted material inclusions and porosity in casts, tool damage		4	n/a	Carless material supply packaging	Visual control	4	Visual control of ingots	6	96
		Melting temperature	Furnace mechanical errors, explosion risk, fire		10	n/a	Inattention of operator, mechanical and electrical failures	Furnace status control	3	Furnace parameters and setup checks	3	90
005	Die casting and Cutting / Machine setup	Setup parameters	Production hold, lost time, mechanical problems	Lost time, delivery supply, customer's cost, company's cost, Die cast defects, Tool damage	8	n/a	Machine setup errors, unknown mechanical and electrical failures, inattention of operator	Scheduled parameter check	1	Parameters check control	2	16
		Die casting parameters	Production hold, lost time, bad parts,		8	n/a	Material structure, Material cleanliness, Material temperature, Innatention of operator, mechanical and electrical failures.	Schedule tool check	2	Parameters check control	2	32
	Press Cutting	Part's edges and surface	Broken part, overcut	Increasing of waste, Errors at Output Inspection, Mechanical functionality problems may occur, Customer complanit, later failures at assembly and montage lines at customer facilities, damaged parts, mechanical functionality problems at customer, customer cost, supplier cost, Overcutted parts.	9	n/a	Stamping tool damage, setup failure - pressing force	Check of stamping tool	2	Caliper cast/part control	3	54
		Periosteal/Impact	Broken part, overcut		6	n/a	Tool setup error, Inattention of operator	Reset and check machine setup	1	Visual part control, check control	6	36
	Inspection / 1st Part Approval	Fracture	Broken part, soft material properties		9	n/a	Machine parameters, Gas, Water. Problems at prevous processes. Tool cavitation, material structure, mechanical and electrical problems. Inspection failure.	Schedule tool check	4	100% Visual control	7	252	Process hold, Mould tool check, reset, recheck parameters, X-ray machine	Operator, Tool mechanic, Controller		8	2	1	16
		Porosity	Material structure		9	n/a		Manual control - sawing a part to check	3	100% Visual control	10	270	Process hold, X-ray machine control, manual control, Check previous operation steps, define source of failure	Operator, Controller		9	3	1	27
		Crack	Mechanical functionality of part		9	n/a		Schedule parameter check	2	100% Visual control	6	108	Process hold, Mould tool check, CMM control, define source of failure	Operator, Tool mechanic, Controller		9	2	1	18
		Material structure	Mechanical functionality of part		9	n/a		Schedule parameter check	2	100% Visual control	7	126	Process hold, Mould tool check, CMM control, define source of failure	Operator, Tool mechanic, Controller		9	2	1	18
010	Milling machine setup	Setup parameters	Production hold, lost time, mechanical problems, wrong parameters	Mechanical functionality problems may occur during the montage and function test phase	9	n/a	Machine setup errors, unknown mechanical and electrical failures, inattention of operator	Schedule parameter check	1	Parameters check control/ Autocontrol	8	72
	Milling of a die cast	Ovrcutted dimensions			9	v	Inattention of operator, no caliper control or gauge control	Autocontrol - Caliper control	2	Parameters check control/ Autocontrol	2	36
	Hole drilling	Hole Diamenters	Overcutt	Mechanical functionality problems may occur during the montage and function test phase	8	n/a	Wrong machine parameters, poor maintenance	Autocontrol, preventive control	1	Parameters check/Autocontrol	2	16
015	Sandblasting	Periosteal/Impact - edges of a part	Damaged parts	Increasing of waste and cost, Customer complanit, later failures at assembly and montage lines, mechanical functionalities	6	n/a	Lack of debburing stones	Maintenance of machine	1	100% Visual control	6	36
		Remainder, residue burr	Mechanical functionality of part		6	n/a	Unleaned debburing machine	Cleaning of machine	1	100% Visual control	7	42
020	End Inspection and 100% Visual control and packaging	Periosteal/Impact	Apperance of a part, mechanical errors	Customer cost - damage parts, later failures at assembly and montage lines, damaged parts, mechanical functionality problems at customer	6	n/a	Carless sorting of parts	Visual control	1	100% Visual control	6	36
		Remainder, residue burr	Mechanical functionality of part		7	n/a	Bad cooling and cleaning process	Cleaning of parts	2	100% Visual control	6	84
		Dimensional tolerances according to drawing (CTQs)	Dimensional defects, mechanical funcionality problems		10	n/a	Detection at previous steps of operations, caliper control failure	Caliper control	1	CMM inspection	10	100	Re-position of process operations to get good CTQ measurement results.	Director, Controller, QA		10	1	1	10
025	Delivery	Incorrectly marked and sorted	Error at indentitifaction of a shipment	Customer complaint	4	n/a	Carless marking and sorting of parts	Output inspection	2	100% Visual control	6	48
		Damaged package	Damaged parts		5	n/a	Transportation failure, package protection failure	Output inspection	2	100% Visual control	6	60
		Transport and support documentation	Incomplete documents		8	n/a	Lack of documentation, resources	Output inspection	2	100% Visual control	6	96